## Cover Sheet
Special Process: Coating System Assessment Cover Sheet
Facility Name: Jackson Tumble Finish
Address: 1801 Mitchell Street, Jackson, MI. 49201
Phone Number: 517-787-0368
Current Quality Certification(s): ISO 9001:2015, AVU Registers, Inc. Certificate # 201-2 ; Expires : 27 May 2024.
Number of Coating Employees at this Facility: Hourly + Salary Combined: 52 Employees
Captive Coater (Y/N): N
Commercial Coater (Y/N): N, Chemical Conversion Zinc Phosphate Surface Preparation Provider
Current Assessment (3rd Edition) Date: 19 June 2023
Current Assessment (3rd Edition) Expires: 19 June 2024
Date of Re-assessment (if necessary): Not Necessary. None.
Type(s) of Coating Processing at this Facility:
Process Table A: | Process Table G:
Pretreatment (Aqueous) Yes | Dip-Spin & Zinc Flake: No, Not Applicable
Process Table B: | Process Table H:
Pretreatment (Mechanical) No, Not Applicable | Auto deposition: No, Not Applicable
Process Table C: | Process Table I:
Conversion Coatings: Yes | Cure: No, Not Applicable
Process Table D: | Process Table J:
Powder Coating: No, Not Applicable | Anodizing and Hard Coat Anodizing: No, Not Applicable
Process Table E: | Process Table K:
Spray Coating: No, Not Applicable | Equipment: Chemical Dip Tanks - Part Cleaning, Surface Preparation
Process Table F:
Electrocoat: No, Not Applicable
Personnel Contacted:
Bill Gross, Quality Assurance Manager | (517) 787-0368, 106, quality@jacksontumble.com
Daniel Guerrero, Plant Production Manager | (517) 787-0368, 109, daniel.guerrero@jacksontumble.com
Denise Losey, President | (517) 787-0368, 105, denise@jacksontumble.com
Auditors/Assessors:
Bill Gross, Quality Assurance Manager | (517) 787-0368, 106, quality@jacksontumble.com
Daniel Guerrero, Plant Production Manager | (517) 787-0368, 109, daniel.guerrero@jacksontumble.com
Denise Losey, President | (517) 787-0368, 105, denise@jacksontumble.com
Number of Nonconforming Findings from Section 1 and Section 2:
None
Number of Nonconforming Findings in the Job Audit(s):
None
Number of Nonconforming Findings in the Process Table(s):
None

## Section 1 Managment Resp.
Section 1 - Management Responsibility & Quality Planning
1.1 | There shall be a dedicated and qualified surface finishing person on site.
• To ensure readily available expertise, there shall be a dedicated and qualified surface finishing person on site. • This individual shall be a full-time employee and the position shall be reflected in the organization chart. • A job description shall exist identifying the qualifications for the position including coating and surface finishing knowledge. • The qualifications shall include a minimum of 5 years experience in surface finishing operation or a combination of a minimum of 5 years of relevant formal education and surface finishing experience.
Guidance |  | Objective Evidence | Conforming Nonconforming Not Apply
What is this person’s title? |  | Plant Production Manager | Conforming
Is this position reflected in the organizational chart? |  | Plant Production Manager | Conforming
Is there a documented job description listing all the required qualifications and responsibilities of this position? |  | Plant Production Manager | Conforming
Describe in detail this person’s educational background and practical experience. |  | Plant Production Manager, 20+ years experience | Conforming
How many years of process experience at a coating facility does this person have? |  | 24+ years experience | Conforming
Is this individual a full-time employee at the location being audited? |  | Yes, Full-time | Conforming
Comments:
Section 1 - Management Responsibility & Quality Planning
1.2 | The facility shall perform advanced quality planning.
• The organization shall incorporate a documented advanced product quality planning process. • A feasibility study shall be performed and internally approved for each new part or process. Similar parts can be grouped into part families for this effort as defined by the organization. • After the part approval process is approved by the customer, no process changes are allowed unless approved by the customer. • The organization shall contact the customer when clarification of process changes is required. This clarification of process changes shall be documented.
Guidance |  | Objective Evidence | Conforming Nonconforming Not Apply
Does the facility use a documented advanced quality planning process? |  | Process FMEA, Control Plans, Process Flow Map | Conforming
Does the facility perform a documented internal feasibility study for each part before processing? If no, does the facility perform a documented internal feasibility study for similar part types or family of parts before processing? |  | Each new part to be processed is internally reviewed by plant production manager for internal processing feasibility, production capacity in meeting customer specification requirements. | Conforming
What is the procedure for changing the process after PPAP? |  | Customer approved process deviation documentation supported by updated PPAP documentation. | Conforming
Comments:
Section 1 - Management Responsibility & Quality Planning
1.3 | The facilities FMEAs shall be up to date and shall reflect the current process.
• The organization shall incorporate the use of a documented Failure Mode and Effects Analysis (FMEA) and ensure the FMEAs are updated to reflect current part quality status. • The FMEA shall be written for each part or part family or they may be process specific and written for each process. • FMEAs shall address every process step from part receipt to part shipment. • A cross-functional team shall be used in the development of the FMEA. • All special characteristics, as defined by the organization and its customers, shall be identified, defined, and addressed in the FMEA.
Guidance |  | Objective Evidence | Conforming Nonconforming Not Apply
Does the facility have a documented Failure Mode and Effects Analysis (FMEA) in use? |  | Process FMEA completed for each cleaning and surface preparation process provided by company. | Conforming
Identify the names and job function of the team members used in the development of the FMEA. |  | Plant Manager. Production Supervisor, Quality Manager | Conforming
Identify if the FMEA is written for each part, part family or process specific. |  | Process FMEA's are written for each part family. | Conforming
Are all FMEAs consistent with all associated documentation such as control plans, work instructions and shop travelers? |  | All Process FMEA's, Control Plans. Process Flow Map, Work Order Steps reviewed by cross-functional team (plant production manager, production supervisor, quality manager) annually. | Conforming
Do all FMEAs include every process step from part receipt to part shipment? |  | All Process FMEA's include every step from part receipt to part shipment. | Conforming
Are special characteristics, as defined by the organization and its customers, identified, defined, and addressed in the FMEAs? |  | Any customer special characteristics are identified, addressed and included on Process FMEA. | Conforming
Provide evidence that the FMEA has been updated in response to quality issues. |  | Formal Process Deviation Documentation | Conforming
Comments:
Section 1 - Management Responsibility & Quality Planning
1.4 | The process control plans shall be up to date and shall reflect the current process.
• The organization shall incorporate the use of a documented control plan and ensure the control plans are updated to reflect current controls. • The control plans shall be written for each part or part family or they may be process-specific. • The control plans shall address all process steps from part receipt to part shipment and identify all equipment used and all key surface finishing process parameters as defined by the organization. • A cross-functional team shall be used in the development of control plans, which shall be consistent with all associated documentation such as work instructions, shop travelers, and FMEAs. • All special characteristics, as defined by the organization and its customers, shall be identified, defined, and addressed in the control plans. • The control plan shall detail the product and process characteristics, and controls including testing frequency and sample size.
Guidance |  | Objective Evidence | Conforming Nonconforming Not Apply
Does the facility have a documented control plan in use? |  | Control Plan completed for every process family. | Conforming
Identify if the control plan is written for each part, part family or process specific. |  | Control Plans are written for each part family. | Conforming
Do all control plans include every process step from part receipt to part shipment? |  | Control Plans include every process step for each part family. | Conforming
Does the control plan identify all key surface finishing process parameters? |  | Any customer specific surface finish process parameter is included as required within control plan. | Conforming
Identify the names and job function of the team members used in the development of the control plan. |  | Plant Manager. Production Supervisor, Quality Manager | Conforming
Are the control plans consistent with all associated documentation such as work instructions, shop travelers, specifications and FMEAs? |  | Control Plans. Process FMEA's, Process Flow Map, Work Order Steps reviewed by cross-functional team (plant production manager, production supervisor, quality manager) annually. | Conforming
Provide evidence that sample sizes and frequencies for evaluation of process and product characteristics are addressed and consistent with the minimum requirements. |  | Final part processing inspection sign-off by production line leader after inspecting a random sample of 10 pcs. per container processed. | Conforming
Are special characteristics, as defined by the organization and its customers, identified, defined, and addressed in the control plans? |  | Any customer special characteristics are identified, addressed and included on control plan. | Conforming
Provide evidence that the control plan has been updated in response to quality issues, customer requirements and process changes. |  | Control plans are updated, reviewed and approved by Quality Manager as needed in response to customer issues, and process changes. | Conforming
Comments:
Section 1 - Management Responsibility & Quality Planning
1.5 | All surface finishing related and referenced specifications shall be up to date and available. For example: SAE, AIAG, ASTM, General Motors, Ford, FCA, Toyota, Volvo Truck.
• A document control system is pertinent for the handling and internal distribution of received customer specifications and to keep up to date with national or global standards related to surface finishing processes. To ensure all customer requirements are understood and satisfied, the organization shall have all related surface finishing and customer referenced standards and specifications available for use and a process to ensure that they are current. • The organization shall have a process to ensure the timely review, distribution, and implementation of all customer and industry engineering standards and specifications and changes based on customer required schedule. This process shall be executed as soon as possible and shall not exceed two weeks. • The organization shall document this process of review and implementation, and it shall address how customer and industry documents are obtained, how they are maintained within the organization, how the current status is established, and how the relevant information is cascaded to the shop floor within the two week period. • The organization shall identify who is responsible for performing these tasks.
Guidance |  | Objective Evidence | Conforming Nonconforming Not Apply
Does the organization have all related surface finishing and customer referenced standards and specifications available for use? |  | Customer surface finish specification standards as provided by customer are reviewed and approved for production processing capability by Quality Manager. | Conforming
How are standards and specifications obtained? |  | Customer responsible for providing all surface finish specification standards. | Conforming
Describe the system and timing used to maintain the standards and specifications to ensure that they are up to date. |  | Customer responsible for providing all surface finish specification standards at time of request for quote. | Conforming
Define that process used to review and communicate within the two week period updated standards and specifications throughout the organization. Include the names and job functions of the responsible personnel. |  | Customer surface finish specification standards as provided by customer are reviewed and approved for production processing capability by Quality Manager. | Conforming
Comments:
Section 1 - Management Responsibility & Quality Planning
1.6 | There shall be documented process instructions.
• The organization shall have written process instructions for all active parts or family of parts, including relevant part specific requirements. Examples of part specific requirements include process line, coating type, load size, and rectifier settings. • These process instructions may take the form of work instructions, job card, computer-based recipes, or other similar documents.
Guidance |  | Objective Evidence | Conforming Nonconforming Not Apply
Does the organization have written process instructions for all active parts or family of parts and include all relevant operating parameters? |  | System generated written work order tickets list part processing steps are placed with every part containers to be processed. | Conforming
What form of process specification is used? (These may be in the form of work instructions, job card, computer-based recipes, or other similar documents.) |  | System generated written work order tickets list part processing steps are placed with every part containers to be processed. | Conforming
Comments:
Section 1 - Management Responsibility & Quality Planning
1.7 | A valid product capability study shall be performed.
• To demonstrate each process is capable of yielding acceptable product, the organization shall perform product capability studies for the initial validation of each process, after relocation of any process equipment, and after a major change of any process or equipment. The organization shall define what constitutes a major change. • Initial product capability studies shall be conducted for all surface finishing processes per line as defined in scope of work and in accordance with customer requirements. Capability study techniques shall be appropriate for the surface finishing product characteristics (e.g., surface finishing thickness, corrosion resistance). • An action plan shall exist to address the steps to be followed in case capability indices fall outside customer requirements or established ranges.
Guidance |  | Objective Evidence | Conforming Nonconforming Not Apply
Has an initial product capability study been performed? |  | Initial product capability studies are conducted by plant manager for every new customer part under consideration for processing. | Conforming
Are studies conducted for each surface finishing process for each line in the facility? |  | Initial product capability studies are conducted by plant manager for every new customer part under consideration for processing. | Conforming
Has a new study been completed after relocation of any process equipment, major rebuild of any equipment, or any significant change in process chemistry? |  | New product capability study is and are conducted before any relocation of process equipment, chemistry process change. | Conforming
How does the organization define what constitutes a major change? |  | Any relocation of processing equipment or chemistry change. | Conforming
What steps are followed when capability indices fall outside specified requirements? |  | Customer is notified in advance when capability indices will fall outside specified requirements. | Conforming
Comments:
Section 1 - Management Responsibility & Quality Planning
1.8 | The organization shall collect, analyze, and react to product and process data over time.
• The analysis of product characteristics and processes parameters over time can yield vital information for defect prevention efforts. • Methods of analysis shall include ongoing trend or historical data analysis of special product and process parameters. • The organization shall determine which parameters to include in such analysis.
Guidance |  | Objective Evidence | Conforming Nonconforming Not Apply
What product characteristics and process parameters are used? |  | Chemical titration, pH, chemistry, fresh water flow rate, and tank temperature, and tank dwell time. | Conforming
How is the ongoing trend or historical data reviewed and analyzed? |  | Production data is recorded, tracked, monitored, and analyzed by plant manager, production supervisor, quality manager. | Conforming
How does the organization use this data to prevent future failures and improve the quality system? |  | Formal review of production data by plant manager, production supervisor, quality manager. | Conforming
Comments:
Section 1 - Management Responsibility & Quality Planning
1.9 | All process control and testing records must be retained for a minimum of one calendar year after the year in which they were created.
Guidance |  | Objective Evidence | Conforming Nonconforming Not Apply
What is the process to retain these records? |  | Formal document control production records are saved on our company network which is systematically backed-up each night. | Conforming
What is the process for retention of customer specific documents with longer retention times? |  | Formal customer documents are scanned into our JMS system and saved on the network which is systematically backed up each night. | Conforming
Comments:
Section 1 - Management Responsibility & Quality Planning
1.1 | There shall be a process in place to review the monitoring systems/logs at specified intervals.
• Management or management designee shall review the monitoring systems/logs at specified intervals. • The organization shall have reaction plans for nonconformances to process requirements.
Guidance |  | Objective Evidence | Conforming Nonconforming Not Apply
Define the process in place to gather and review this information. |  | The formal document control process is reviewed annually by the company owner/president and quality manager. | Conforming
Identify the manager or management designee reviewing the process records from the monitoring systems/logs. |  | The formal document control process is reviewed annually by the company owner/president and quality manager. | Conforming
Describe reaction plans for nonconformances to the written process requirements. |  | A formal written action plan to correct nonconformance is documented with each non-conformance occurrence that is semi-annually reviewed during management review meetings. | Conforming
Comments:
Section 1 - Management Responsibility & Quality Planning
1.11 | Internal assessments shall be completed at a minimum once every 12 months using the latest revision of the AIAG CQI-12 Coating System Assessment.
Guidance |  | Objective Evidence | Conforming Nonconforming Not Apply
What is the date of the last AIAG CQI-12 Coating System Assessment? |  | Annual assessment 16 May 2022 | Conforming
Comments:
Section 1 - Management Responsibility & Quality Planning
1.12 | There shall be an internal system in place to authorize reprocessing and it shall be documented.
• The quality management system shall include a documented process for reprocessing that shall include authorization from the quality manager or a designated individual. • The reprocessing procedure shall describe product characteristics for which reprocessing is allowed as well as those characteristics for which reprocessing is not permissible. • All reprocessing activity shall require a separate rework specific process control sheet or other identification method issued by qualified technical personnel denoting the necessary surface finishing modifications. • Records shall clearly indicate when and how any material has been reprocessed. • The rework of material shall comply with the customer’s specifications and/or requirements.
Guidance |  | Objective Evidence | Conforming Nonconforming Not Apply
Describe the procedure for authorizing reprocessing of nonconforming material. |  | All customer rework is formally approved through RMA issued by quality manager. | Conforming
Does the reprocessing procedure describe product characteristics that allow or not allow reprocessing? |  | Formal customer approval is obtained in advance for all process changes for parts to be reworked. | Conforming
Did the quality manager or manager’s designee authorize the rework and determine the reprocessing procedure? |  | All customer rework is formally approved through RMA issued by quality manager. | Conforming
How do you identify that material has been reprocessed? |  | Completed work order ticket linked to RMA issued by Quality Manager and reviewed by Plant Manager. | Conforming
Do the records clearly indicate when and how any material has been reprocessed including the quality manager’s authorization of release? |  | Completed work order ticket linked to RMA issued by Quality Manager and reviewed by Plant Manager. | Conforming
Provide evidence that the rework complies with your customer's specifications and/or requirements. |  | Formal sign-off documented on work order ticket by production line leader for all parts reworked. All customer rework is reviewed and inspected by plant manager and production supervisor prior to being released to customer. | Conforming
Comments:
Section 1 - Management Responsibility & Quality Planning
1.13 | The Quality Department shall review, address, and document customer and internal concerns.
The quality management system shall include a process for documenting, reviewing, and addressing customer concerns and any other concerns internal to the organization.
Guidance |  | Objective Evidence | Conforming Nonconforming Not Apply
Describe the procedure for reviewing and addressing external customer and internal concerns. |  | Quality manager reviews, addresses and documents any customer external or internal quality concerns for reported. | Conforming
Describe the problem solving approach that is used. |  | Corrective, Preventative Action Problem Solving 8D Approach. | Conforming
Describe the communication process used to respond to the originator. |  | In-person meeting, verbal and written communication. | Conforming
Provide a recent example of this procedure in use. |  | The customer reported foreign debris on processed parts, suspected of being rust. The suspect parts returned were inspected by the plant manager and quality manager and determined to be dried rust preventative oil, not rust. The customer contacted and advised parts will be cleaned and reprocessed at no charge with issue resolved and closed. | Conforming
Comments:
Section 1 - Management Responsibility & Quality Planning
1.14 | The organization shall have a continual improvement process.
• The continual improvement process shall be designed to achieve improvements in quality and productivity. • Identified actions shall be prioritized and shall include timing (estimated completion dates). • The organization shall show evidence of program effectiveness.
Guidance |  | Objective Evidence | Conforming Nonconforming Not Apply
Describe the continual improvement process used to achieve improvements in quality and productivity. |  | Plan-Do-Check-Act (PDCA) Cycle | Conforming
Provide a recent example of how actions are identified, prioritized and completion dates assigned. |  | Continuous Improvement project actions are identified, prioritized, and assigned to the manager. The manager is held accountable for completing actions within a given timeline with updated reports provided weekly to the company president and management team. | Conforming
Describe how the organization measures the effectiveness. |  | Assigned actions are measured and managers held accountable progress in completing actions monitored through completion. | Conforming
Comments:
Section 1 - Management Responsibility & Quality Planning
1.15 | There shall be predefined personnel responsible for management of materials in quarantine area.
Only the quality manager or designee may authorize the disposition of material from quarantine status.
Guidance |  | Objective Evidence | Conforming Nonconforming Not Apply
Define the process for release of material from quarantine. |  | Quality manager is responsible for review, release and disposition of non-conforming material segregated in QA Hold Area. | Conforming
List the authorized personnel with job titles. |  | Quality Manager | Conforming
Review evidence that only these persons are releasing materials from the quarantine area. |  | Quality manager is responsible for review, release and disposition of non-conforming material segregated in QA Hold Area. | Conforming
Comments:
Section 1 - Management Responsibility & Quality Planning
1.16 | There shall be documented procedures and/or work instructions for all processes and they shall be available to all of the organization’s personnel.
• There shall be procedures or work instructions available to personnel covering their responsibilities. • These documents shall include instructions for addressing potential emergencies (such as power failure), equipment start-up, equipment shut-down, product segregation (See 2.3, 2.8), product inspection, and general operating procedures.
Guidance |  | Objective Evidence | Conforming Nonconforming Not Apply
Review the procedure/work instruction for process start-up and shut-down. |  | Daily production start up and shut down observation | Conforming
Review the procedure/work instruction for process control during operation. |  | Work order ticket | Conforming
What is the procedure in place to address potential emergencies? (Such as power outage and/or equipment failure). |  | Business Contingency Plan | Conforming
Review the procedures for inspection of the product, in process or after completion. |  | Work order ticket | Conforming
Verify that these procedures/work instructions are accessible to personnel performing the job at all times. |  | A work order ticket remains at all times from when parts are received, a work order is generated and continues throughout processing up until parts are loaded on a truck for shipping to the customer. | Conforming
Comments:
Section 1 - Management Responsibility & Quality Planning
1.17 | The organization and management shall provide employee training.
• The organization shall provide employee training for all operations. • All employees, including backup and temporary employees, shall be trained. • Documented evidence shall be maintained showing the employees trained and the evidence shall include an employee assessment. • Management shall define the qualification requirements for each function, and ongoing or follow-up training shall also be addressed.
Guidance |  | Objective Evidence | Conforming Nonconforming Not Apply
Review the process for initial training of all employees, including backup and temporary. |  | New hire training program in place maintained and monitored by Office Manager, reviewed and approved Plant Manager. | Conforming
Review the process for ongoing and/or follow-up training. |  | New hire training, follow-up training maintained by Office Manager, reviewed and approved Plant Manager. | Conforming
Provide a recent copy of the training matrix. |  | Training Matrix maintained and monitored by Office Manager. | Conforming
Provide documented evidence that shows how the organization verifies effectiveness of training. |  | New hire training program in place maintained and monitored by Office Manager, reviewed and approved Plant Manager. | Conforming
Comments:
Section 1 - Management Responsibility & Quality Planning
1.18 | Essential management and supervisory functions shall be performed by qualified personnel at all times and a matrix of these essential responsibilities shall be available for review.
• The organization shall maintain a responsibility matrix identifying all essential management and supervisory functions and list the qualified personnel who may perform such functions. • It shall identify both primary and secondary (backup) personnel for the essential functions (as defined by the organization). • This matrix shall be readily available to management at all times.
Guidance |  | Objective Evidence | Conforming Nonconforming Not Apply
Review and provide an example of the most recent matrix. |  | 05-09-2023, Training Matrix maintained and monitored by Office Manager, audited by plant manager and company president. | Conforming
Confirm that the matrix includes both primary and secondary persons. |  | Training of plant employees includes cross-functional training for employee to work in all production areas. | Conforming
Describe how and where this information is made available. |  | New hire training program in place maintained and monitored by Office Manager, reviewed and approved Plant Manager. | Conforming
Comments:
Section 1 - Management Responsibility & Quality Planning
1.19 | There shall be a preventive maintenance program and maintenance data shall be utilized to form a predictive/preventive maintenance program.
• The organization shall have a documented preventive maintenance program for essential process equipment (as identified by the organization). • The program shall be a closed-loop process that tracks maintenance efforts from request to completion to assessment of effectiveness. • Equipment operators shall have the opportunity to report problems and problems shall also be handled in a closed-loop manner. • Company data (e.g., downtime, quality rejects, first time-through capability, recurring maintenance work orders, and operator-reported problems) shall be used to improve the preventive maintenance program. • Maintenance data shall be collected and analyzed as part of a preventive maintenance program.
Guidance |  | Objective Evidence | Conforming Nonconforming Not Apply
Show evidence that a documented preventive maintenance program exists. |  | Newly hired Maintenance Manager, reviewing and updating existing preventative maintenance program in place. | Conforming
Describe the process for reporting problems. |  | All problems are reported directly to plant manager and maintenance manager. | Conforming
Provide a recent example showing that the person reporting the problem received feedback after the problem was resolved. |  | Boiler startup and shut-down, cross-team training all waste-water, maintenance team members. | Conforming
Give a recent example of how the program was used to prevent/predict potential equipment failure. |  | Preventative maintenance program for boiler start-up, shut-down, preventative maintenance schedule, and annual inspection. | Conforming
How is the data being generated reviewed with management to improve the quality system? |  | Weekly management team meeting with company owner/president and semi-annual management review meetings. | Conforming
Comments:
Section 1 - Management Responsibility & Quality Planning
1.2 | The organization shall develop a critical spare part list and the parts must be available to minimize production disruptions.
• Spare part suppliers, minimum quantity and lead times shall be documented.
Guidance |  | Objective Evidence | Conforming Nonconforming Not Apply
Provide the critical spare parts list. |  | The maintenance manager oversees a critical spare parts inventory list that is managed, monitored, and then approved for replenishment by the contracted part supplier. | Conforming
Does the critical spare parts list include inventory, lead time and suppliers? |  | Inventory , lead times, suppliers are managed by maintenance manager supported by contracted part supplier. | Conforming
Describe how and when the organization updates the list. |  | Monitored and replenished by contracted part supplier. | Conforming
What criteria are used to determine whether critical spare parts are kept at the facility or sourced off site? |  | Controlled by maintenance manager, monitored and replenished by contracted part supplier. | Conforming
Describe the process used to maintain minimum quantities. |  | Controlled by maintenance manager, monitored and replenished by contracted part supplier. | Conforming
Comments:

## Section 2 Material Handling
Section 2 - Floor and Material Handling Responsibility
2.1 | The organization shall ensure that customer data entered into the receiving system matches the customer’s shipping documents.
It is critical that all customer requirements and lot identification be correctly transferred to internal documents. • The facility shall ensure that the data entered in the receiving system match the information on the customer's shipping documents. • Documented processes and evidence of compliance shall exist (e.g., shop travelers, work orders). • Sometimes the material received does not precisely correspond to customer shipping documents. The facility shall have a detailed procedure in place to resolve receiving discrepancies. • The requirements stated above apply to captive, in-house, commercial and all involved departments.
Guidance |  | Objective Evidence | Conforming Nonconforming NA
Describe the receiving process including listing the documentation used. |  | Shipping team verifies customer shipping documentation: pack slip, shipper, sub-contract traveler to parts received and internal work order ticket generated. | Conforming
Describe the process to identify the coating requirements. |  | Shipping team verifies information on customer shipping documentation: pack slip, shipper, sub-contract traveler. | Conforming
Describe the reaction process when material received does not correspond to the customer’s documents. |  | The shipping team contacts the new parts team and sales manager to verify information received is correct. | Conforming
Comments:
Section 2 - Floor and Material Handling Responsibility
2.2 | Is product clearly identified and stored throughout the surface finishing process and is lot traceability and integrity maintained?
Procedures are required for part and container identification to avoid incorrect processing or mixing of lots. • As received, in-process, and finished product or material shall be properly segregated, identified, and stored in a dedicated and clearly defined area. • Out-going lot(s) shall be traceable to the incoming lot(s). • The discipline of precisely identifying lots and linking all pertinent information to them enhances the ability to do root cause analysis and continual improvement.
Guidance |  | Objective Evidence | Conforming Nonconforming NA
Describe the method that ensures the parts and lot numbers are correctly identified and maintained throughout the process. |  | Work order ticket listing part and lot information is generated, placed in, and kept with each part container to be processed throughout the production process with multiple process completion sign-offs by material handlers, shipping supervisor, and production line leader. | Conforming
Verify that received, in-process, and finished product or material is properly segregated, identified, and stored in a dedicated and clearly defined area. |  | Raw material to be processed and finished goods processed are identified, segregated and stored within clearly defined dedicated areas in shipping/receiving warehouse. | Conforming
Comments:
Section 2 - Floor and Material Handling Responsibility
2.3 | Procedures shall be adequate to prevent movement of nonconforming product into and out of the production system.
The control of suspect or nonconforming product is necessary to prevent inadvertent shipment or contamination of other lots. • Procedures shall be adequate to prevent movement of nonconforming product into the production system. • Procedures shall exist addressing authorized personnel, appropriate disposition, product identification and tracking of material flow in and out of hold area. • Nonconforming hold area shall be clearly designated to ensure segregation of such material.
Guidance |  | Objective Evidence | Conforming Nonconforming NA
Where is the nonconforming holding area, and how is it identified? |  | Non-conforming material is staged, segregated, and stored within a clearly identified, designated Quality Hold Area. | Conforming
Describe the procedure to prevent the unauthorized movement of nonconforming products. |  | Non-conforming material placed within Quality Hold Area can only be released and removed upon approval by Quality Manager. | Conforming
Provide evidence that material movement in and out of this area is documented. |  | work order ticket sign-off reviewed by plant manager and quality manager | Conforming
Comments:
Section 2 - Floor and Material Handling Responsibility
2.4 | For bulk processing there shall be a procedure to identify trap points throughout the entire process to reduce risk of unfinished, improperly coated and mixed parts.
• The organization shall have documented procedures to identify and monitor all trap points for each process/equipment. • Monitoring of potential trap points shall occur at minimum every part changeover. • Trap points may include baskets, barrels, bins, part containers, loading and unloading equipment, oven belts, load hoppers and transfer belts.
Guidance |  | Objective Evidence | Conforming Nonconforming NA
Describe the procedure to identify and monitor all trap points for each process and/or equipment. |  | Work order ticket travels placed in parts containers and stays with parts throughout production process | Conforming
Provide the list of trap points. |  | Receiving, Production, Shipping | Conforming
Comments:
Section 2 - Floor and Material Handling Responsibility
2.5 | The handling, storage and packaging shall be adequate to ensure product quality is maintained throughout the entire process.
• Handling, storage, and packaging shall be adequate to ensure product quality. • Part cleanliness shall be maintained throughout the process. • All parts shall be stored in a controlled environment.
Guidance |  | Objective Evidence | Conforming Nonconforming Not Apply
Which process steps have dedicated in-process containers? |  | material handling, part loading and unloading step. | Conforming
How are containers maintained to preserve part cleanliness? |  | Customer provides an new clean clear plastic liner that is placed within customer container before processed parts are placed back in container. | Conforming
Describe how the containers are inspected to ensure they are free of foreign material. |  | Visual inspection by production line leader who observed raw material parts being unloaded for processing. | Conforming
What is used for liner material of customer containers before packing finished goods for shipment? (Materials like newspapers, used cardboard and bags should be avoided). |  | New clean clear plastic liner. | Conforming
Provide a list of dedicated storage areas that avoid exposure to contamination and corrosion. (Storage outdoors, near media blasting and corrosive processes such as acid tanks should be avoided). |  | Warehouse production staging quality hold, shipping staging. | Conforming
Comments:
Section 2 - Floor and Material Handling Responsibility
2.6 | Each process step shall be documented and traceable.
How does the operator verify that all process steps have been completed in specified order and in within specified time limits?
Guidance |  | Objective Evidence | Conforming Nonconforming Not Apply
Do you have a document (e.g., shop travelers, job sheet) that specifies all the processes for each part number/part family? |  | Work order ticket | Conforming
Define the procedure that ensures that all processes have been completed in the specified order. |  | Shipping, material handler, production line leader processing step-sign-off. | Conforming
Describe how time sensitive processes are completed in the specified time limits (e.g., wet part transfer). |  | Process step specific where required process timers and alarms in place. | Conforming
Provide documentation that this process has been followed. |  | Work order ticket, sign-off | Conforming
Comments:
Section 2 - Floor and Material Handling Responsibility
2.7 | Part loading shall be specified, documented and controlled.
• Loading parameters shall be specified, documented and controlled. • Examples include parts per rack, part position and orientation, weight per barrel/basket or masking.
Guidance |  | Objective Evidence | Conforming Nonconforming Not Apply
Describe how the loading parameters are communicated to the operator. |  | Work order ticket material handler processing step-sign-off. | Conforming
Identify how the loading weight or rack quantity is recorded for each load or rack. |  | Parts lot controlled and processed one container at a time. | Conforming
Comments:
Section 2 - Floor and Material Handling Responsibility
2.8 | There shall be a procedure for material handling, containment action and product segregation in the event of an unplanned process interruption.
Unplanned downtime greatly increases the risk of improper processing. • Work instructions specifically addressing potential types of unplanned process interruptions shall be accessible to operators. • Specific instructions shall address containment/reaction plans for each step of the process. Where processes are time critical, immediate actions are required. Examples include process steps exposing parts to acidic solutions, current, bake or curing processes. • Evidence shall exist showing disposition and traceability of affected product.
Guidance |  | Objective Evidence | Conforming Nonconforming Not Apply
What procedure is used to address each step of the process? |  | Work order ticket | Conforming
Provide all work instructions that address unplanned process interruptions. |  | Work order ticket | Conforming
How is the affected product traced, dispositioned and documented? |  | Shipping, material handler, production line leader processing step-sign-off. | Conforming
Comments:
Section 2 - Floor and Material Handling Responsibility
2.9 | Plant cleanliness, environment, and working conditions shall be conducive to ensure product quality.
• Plant cleanliness, housekeeping, environmental, and working conditions shall be adequate to preserve product quality. • A housekeeping policy shall be clearly defined and executed.
Guidance |  | Objective Evidence | Conforming Nonconforming Not Apply
Provide a copy of the housekeeping procedure. |  | 5-S Program in place with daily work area cleanliness requirements signed-off by production line leader. | Conforming
Provide a copy of the procedure used to handle dropped or spilled parts. |  | Any spilled or dropped parts are inspected and dispositioned by production line leader under direction of plant manager or quality manager. | Conforming
Describe what is done with loose parts found on the floor of the plant. |  | All parts are inspected identified as being processed or damaged and returned back to customer for disposition. | Conforming
Define the process used to review the facility for conditions that are detrimental to quality processing such as chemical spills and inadequate ventilation. |  | Monitored, reviewed, and managed by Health & Safety Manager supported by Maintenance Manager | Conforming
Comments:
Section 2 - Floor and Material Handling Responsibility
2.1 | Plant lighting shall be adequate in all inspection areas.
Lighting in the part and/or process inspection areas must be adequate for the intended operation.
Guidance |  | Objective Evidence | Conforming Nonconforming Not Apply
How do you ensure the lighting in the part and/or process inspection areas, including loading and unloading areas, is adequate for the intended operation? |  | A new energy-efficient LED lighting system is installed throughout the plant as a continuous improvement project to update all lighting and eliminate all dark areas in plant. | Conforming
For part inspection, how do you arrange the lighting to avoid spot lighting, glare, shadows and distracting reflections? |  | A new energy-efficient LED lighting system is installed throughout the plant as a continuous improvement project to update all lighting and eliminate all dark areas in plant. | Conforming
Comments:

## Section 4 Job Audit
Section 4 - Coating System Assessment Job Audit - Finished Product Review
| Customer: | ATF MI Operations
| Purchase Order: | H3024704
| Lot Number: | SMP031023A
| Part Number, Description: | Standard Thread Screw With Patch
| Job Work Order Ticket: | 263971
| Material Substrate: | Steel
| Pre-treatment Process Coating Requirements: | Zinc Phosphate, Light Oil
| Specification Number and Revision: | DIN EN 12476-Fe/Znph/R/13/T4, Dry To Touch
Question Number | Inspection Element | Identify Relevant Documents & Actual Condition (Provide Data or Values & Embed or Attach Documents) | Conforming Nonconforming Not Apply
4.1 | Attach evidence that the documentation for the specific part conforms to the requirements including: Advanced quality planning process, FMEA, Process Control Plan. | The Quality Manager reviewed documentation for the specific processing of the parts. Documentation reviewed included Process Flow Map, Control Plan, Process FMEA, Quote, Work Ticket, and Parts Processing Compliance Certificate. | Conforming
4.2 | What customer specifications or requirements are used for this part? • List the specification(s) and revision(s) | Commercial Grade Pickle, Acid Wash, Oil | Conforming
4.3 | Provide evidence of receiving inspection. | Pack Slip | Conforming
4.4 | Provide job traveler or attach a copy of this traveler showing: Customer name, Lot number, Weight/quantity, Process instructions, Inspection requirements. | Work Order Ticket | Conforming
4.5 | If the lot is divided, how is the traceability maintained throughout the process? | One lot. Lot control maintained throughout production process as parts are processed one container at a time. | Conforming
4.6 | Describe the method used to document each operation as being completed. Is there a sign-off with time stamp, bar code or scan, etc., after each operation? | Work ticket sign-off at shipping/receiving, material handler, and final part processing inspection. | Conforming
4.7 | Attach work instructions applicable to this part indicating proper barrel/basket mesh size or perforation (hole size), load size, appropriate rack configuration, appropriate part orientation on rack, etc. | Each parts processing barrel/basket is assigned to a production line with the proper barrel/basket (mesh size, perforation, hole size, etc.) selected for the specific parts being processed. | Conforming
4.8 | Identify each process table pertaining to this job audit. Populate the applicable process tables with the actual process results/conditions at the time this part was processed (Columns H and I in Process Tables A through H). | PT A (Pretreatment Aqueous), PT C (Conversion Coating), PT K (Equipment). | Conforming
4.9 | Were appropriate process steps on the job router/traveler signed off? For electronic systems, a screen print is acceptable. | Confirmed. Work ticket sign-off was completed by shipping/receiving, material handler, and after final part processing inspection by production line leader. | Conforming
4.10 | Were all inspection steps, as documented in the control plan, performed? | Confirmed. A random part inspection of 10 pcs. processed was completed in accordance with control plan. | Conforming
4.11 | Were steps/operations performed that were not documented in control plan? | No, parts processing completed in accordance with the work tickets required steps. | Conforming
4.12 | If additional steps were performed, were they authorized? | Not applicable. | Conforming
4.13 | If the order was certified, did certification accurately reflect process performed? | Compliance certification validation, shows parts were processed in accordance with requirements. | Conforming
4.14 | Was the certification signed by an authorized individual? | Compliance certification is electronically signed by the quality manager as the authorized management representative. | Conforming
4.15 | Are the parts and containers free of foreign objects or contamination? | Part and container inspection validated to be free of foreign debris and contamination. The containers were wiped clean before a new clean plastic liner was placed within container. | Conforming
4.16 | Are packaging requirements identified? | Yes, the parts processed were returned back into the original customer container. | Conforming
4.17 | Are parts packaged to prevent mixing or damage to parts (parts packed over height of container)? | Yes, the parts processed were returned back into the original customer container. | Conforming
4.18 | Are storage conditions sufficient to maintain part quality? (e.g., parts are stored indoors in a clean, dry environment) | Warehouse conditions are sufficient to maintain part quality after processing. Parts are staged in a clean, warehouse environment. | Conforming
4.19 | Were the parts properly identified and/or labeled before shipping? | Yes, processed parts are verified against work ticket and validated against customer original order/pack slip. | Conforming
4.20 | For the finished part, list each test and inspection requirement per customer specification. | Six samples tested were subjected to 72 hours of Salt Spray testing per ASTM B-117. Samples show evidence of less than 10% red rust after testing, passing the salt spray test. Samples "passed". | Conforming
| Below is an example of how to fill out sections in 4.20.x | Inspection Requirement | Conforming Nonconforming Not Apply
Example only | Test Description: | Corrosion Resistance
| Test Method: | ASTM B117
| Test frequency or quantity: | daily, 2 parts | Conforming
| Test Requirement: | 240 hrs. no white / 1000 hours no red
| Result: Attach evidence: | White corrosion at 168 hours, no red LAB Report 12 | Nonconforming
Insert audit data below this line. Add additional sections as needed.
4.20.1 | Test Description: | 72 hrs. salt spray fog testing, 3 pcs. random sample parts | Conforming
| Test Method: | ASTM B117 | Conforming
| Laboratory Testing Certified, Accredited: | Motor City Testing | Conforming
| Test Requirement: | Samples being tested are subject to 72 hours of Salt Spray testing per ASTM B-117. Samples must show evidence of less than 10% red rust after testing, to pass the salt spray test. | Conforming
| Result: Attach evidence: | Salt Spray Fog Testing completed. Six samples tested were subjected to 72 hours of Salt Spray testing per ASTM B-117. Samples showing evidence of less than 10% red rust after testing. Samples "passed". | Conforming
4.20.2 | Test Description:
Test Method:
Test frequency or quantity:
Test Requirement:
Result: Attach evidence:

## PT A -Pretreatment (Aqueous)
PROCESS TABLE A - Pre-treatment (Aqueous)
All requirements given below are subordinate to applicable customer/OEM specific requirements. The customer may have additional requirements, e.g., inspection testing or greater frequencies. When performing the job audit, the auditor shall verify coater is conforming to customer requirements. Columns H and I are used for the Job Audit (Section 4). Regularly scheduled measurements (e.g., temperature, concentrations, pH) are to be entered in the appropriate row. For sections that are not applicable mark NA in the Comments column. *If minimum requirements are not met, provide supporting records to justify actual conditions. To justify reduced monitoring frequencies, a minimum of 30 consecutive measurements (data points) at stated frequencies must be documented. If any data points at reduced monitoring frequencies are outside of control limits, then revert back to the frequencies stated under the minimum requirements.
Process Line Identification:
Type of Line: Rack or Barrel
| Category/Process Steps | Type of Control |  | Monitoring Frequency |  | Observation/ Comments | Job Audit Measurements
ITEM # |  | Minimum Requirement | Actual Condition | Minimum Requirement | Actual Condition | Conforming Nonconforming Not Apply | Range | Actual Measurements supporting time of Job Audit
1 | Aqueous Cleaning Process (Alkaline or Acid)
A1.1 | There shall be an incoming part assessment procedure with criteria. | Per Control Plan | Control Plan | Once per lot and per part change. | Once per lot and per container. | Conforming | Stated on Work Order Ticket | Audit verification with Work Order Ticket
A1.2 | Time | Automatic / Manual | Manual | Automatic Line: Confirm set-up at the start of production and every process change. Manually verify every 3 months or after programming change or equipment maintenance. Manual Line: Continuously monitor time in each stage of process. | Processing time monitored on every container processed | Conforming | Stated on Work Order Ticket | Observation during audit verified to Work Order Ticket
2 | Cleaning / Descaling Solution
A2.1 | Pressure for spray rinse. Agitation for immersion tanks. | Automatic / Manual | Manual | Once every 8 hours. | Immersion tanks | Conforming | Each shift pre-production startup procedure | Data verified as recorded on daily production log
A2.2 | Solution Temperature is monitored and controlled if required by chemical supplier’s technical data sheet. | Automatic / Manual | Manual | Continuous monitoring by controller. Manually verify daily. | Solution temperature is established by chemical supplier’s technical data sheet. Monitored daily start of each shift by Prediction Supervisor. | Conforming | 150⁰F - 210⁰F | 198⁰F Verified as recorded on daily production run log.
A2.3 | Temperature (Thermocouple) | Automatic / Manual Max SAT difference allowed +/- 5oC (10oF) | Manual | Continuous monitoring by controller. Manually verify daily. | Manual Temperature Gauge Monitored, controlled and recorded daily on production run log at start of each shift by production Supervisor. | Conforming | Each shift pre-production startup procedure | Data verified as recorded on daily production log
A2.4 | Chemical Concentration (Alkaline Cleaner) (If used) Per chemical supplier recommendation such as: - free alkalinity - total alkalinity - pH - conductivity - percentage of cleaner (weight/volume or volume/volume) | Automatic / Manual | Manual | Once every 8 hours. | Chemical concentration is established by chemical supplier’s technical data sheet. Monitored daily start of each shift by production Supervisor. | Conforming | pH range 6-9 | Dyna-Soak # 100L. Soak parts clean 6-12% concentration; pH = 8. Verified as recorded on daily production run log.
A2.5 | Chemical Concentration (Acid Cleaner) (If used) Per chemical supplier recommendation such as: - free acidity or concentration - metal contamination | Automatic / Manual | Manual | Once every 8 hours. | Chemical concentration is established by chemical supplier’s technical data sheet. Monitored daily start of each shift by production Supervisor. | Conforming | HCL Free Acid range 5-50 | Muriatic Acid 22⁰ HCL Free Acid 11. Verified as recorded on daily production run log.
A2.6 | Impurity Content Per chemical supplier recommendation such as: - acid split (oil contamination) - alkalinity ratio - iron content | Manual | Manual | Once every 8 hours.* | Chemical concentration is established by chemical supplier’s technical data sheet. Monitored daily start of each shift by production Supervisor. | Conforming | HCL Free Acid range 5-50 | Muriatic Acid 22⁰ HCL Free Acid 11. Verified as recorded on daily production run log.
A2.7 | Solution Level | Manual | Manual | Once every 8 hours. | Solution level established by chemical supplier technical data sheet. Monitored daily start of each shift by production Supervisor. | Conforming | Tank fill line | Visual inspection of tank and solution level.
A2.8 | Solution and tank clean out schedule is documented and followed - Desludging, coalescer, new make-up frequency, etc. | Manual | Manual | Per preventative maintenance program. | Set and established by Chemical Supplier technical data sheet Monitored daily start of each shift by production Supervisor. | Conforming | Established on production chemical change log. | Visual inspection and audit of production chemical change log.
3 | Rinse
A3.1 | Rinse Type - Identify in comment section e.g., Flowing, Counter Flowing, Spray, Stagnant, Drag-in/out. | Automatic | Free Flowing | Once every 8 hours. | Fresh water rinse flow rate is established by chemical supplier technical data sheet. Monitored daily start of each shift by production Supervisor. | Conforming | Monitored and controlled at start of each shift, return from each break by Production Supervisor and Production Line Leader. | Visual inspection of tank and solution level.
A3.2 | Water Type - Identify in comment section e.g., Municipal, Deionized (DI), Reverse Osmosis (RO). | NA | Municipal | NA | Municipal, flow rate established, monitored, and controlled daily by Waste Water Team and City of Jackson Waste Water Team | Conforming | Not Applicable | Not Applicable
A3.3 | Agitation type - Identify in comment section, if applicable. e.g., Mechanical (Describe), Air, Ultrasonic. | Automatic | Mechanical | NA | Not Applicable | Not Applicable | Not Applicable | Not Applicable
A3.4 | Solution Temperature is monitored and controlled if required by chemical supplier’s technical data sheet. | Automatic | Ambient Temperature | Continuous monitoring by controller. Manually verify daily. | Manual Temperature Gauge Monitored at start of each shift by production Supervisor. | Conforming | Each shift pre-production startup procedure | Data verified as recorded on daily production log
A3.5 | Temperature (Thermocouple), if applicable. | Automatic Max SAT difference allowed +/- 5oC (10oF) | Ambient Temperature | Continuous monitoring by controller. Manually verify daily. | Manual Temperature Gauge Monitored at start of each shift by production Supervisor. | Conforming | Each shift pre-production startup procedure | Data verified as recorded on daily production log
A3.6 | pH, if applicable. | Manual | Not Applicable | Once every 8 hours.* | Set, monitored, and controlled at start of each shift by production Supervisor. | Conforming | Each shift pre-production startup procedure | Data verified as recorded on daily production log
A3.7 | Conductivity, if applicable. | Manual | Not Applicable | Once every 8 hours.* | Not Applicable | Not Applicable | Not Applicable | Not Applicable
A3.8 | Concentration, if applicable. | Manual | Not Applicable | Once every 8 hours.* | Set, monitored, and controlled at start of each shift by production Supervisor. | Conforming | Each shift pre-production startup procedure | Data verified as recorded on daily production log
A3.9 | Flow rate, if applicable. | Manual | Manual | Once every 8 hours. | Set, monitored, and controlled at start of each shift by production Supervisor. | Conforming | Each shift pre-production startup procedure | Data verified as recorded on daily production log
A3.10 | Spray nozzle condition, if applicable. | Manual | Not Applicable | Once every 8 hours. | Not Applicable | Not Applicable | Not Applicable | Not Applicable
A3.11 | Verify position of incoming water feed is near the bottom (if immersion tank) | Manual | Water Feed Tank Bottom | Per preventative maintenance program. | Installed by Maintenance Dept. near bottom of immersion tank | Conforming | Physical inspection and verification | Physical inspection and verification
A3.12 | Tank maintenance schedule documented and followed. | Manual | Manual | Per preventative maintenance program. | Set and established by Maintenance Manager. | Conforming | Not Applicable | Not Applicable
4 | Acid / Neutral Pickling
A4.1 | Concentration | Manual | Manual | Once every 8 hours. | Chemical concentration is established by chemical supplier’s technical data sheet. Monitored daily start of each shift by production Supervisor. | Conforming | HCL Free Acid range 5-50 | Muriatic Acid 22⁰ HCL Free Acid 11. Verified as recorded on daily production run log.
A4.2 | Concentration of Fe, per chemical supplier. | Manual | Manual | Once per day. | Chemical concentration is established by chemical supplier’s technical data sheet. Monitored daily start of each shift by production Supervisor. | Conforming | HCL Free Acid range 5-50 | Muriatic Acid 22⁰ HCL Free Acid 11. Verified as recorded on daily production run log.
A4.3 | Solution Temperature is monitored and controlled if required by chemical supplier’s technical data sheet. | Automatic / Manual | Manual | Continuous monitoring by controller. Manually verify daily. | Solution temperature is established by chemical supplier’s technical data sheet. Monitored daily start of each shift by production Supervisor. | Conforming | Ambient Temperature | Ambient Temperature
A4.4 | Temperature (Thermocouple), if applicable. | Automatic Max SAT difference allowed +/- 5oC (10oF) | Not Applicable | Continuous monitoring by controller. Manually verify daily. | Solution temperature is established by chemical supplier’s technical data sheet. Monitored daily start of each shift by Production Supervisor. | Conforming | Ambient Temperature | Ambient Temperature
A4.5 | Inhibitor (if used) | Manual | Not Applicable | Per supplier data sheet. | Not Applicable | Not Applicable | Not Applicable | Not Applicable
A4.6 | Solution Level | Manual | Manual | Once every 8 hours. | Solution level established by chemical supplier technical data sheet. Monitored daily start of each shift by production Supervisor. | Conforming | Tank fill line | Visual inspection of tank and solution level.
A4.7 | Solution and tank clean out schedule is documented and followed - Desludging, coalescer, new make-up frequency, etc. | Manual | Manual | Per preventative maintenance program. | Set and established by Chemical Supplier technical data sheet Monitored daily start of each shift by production Supervisor. | Conforming | Established on production chemical change log. | Visual inspection and audit of production chemical change log.
A4.8 | Rinse - See Section 3.0. Above
5 | Aluminum Etching
A5.1 | Concentration | Manual | Not Applicable | Once every 8 hours. | Not Applicable | Not Applicable | Not Applicable | Not Applicable
A5.2 | Concentrations of Al, per chemical supplier. | Manual | Not Applicable | Once per day. | Not Applicable | Not Applicable | Not Applicable | Not Applicable
A5.3 | Solution Temperature is monitored and controlled if required by chemical supplier’s technical data sheet. | Automatic | Not Applicable | Continuous monitoring by controller. Manually verify daily. | Not Applicable | Not Applicable | Not Applicable | Not Applicable
A5.4 | Temperature (Thermocouple) | Automatic Max SAT difference allowed +/- 5oC (10oF) | Not Applicable | Continuous monitoring by controller. Manually verify daily. | Not Applicable | Not Applicable | Not Applicable | Not Applicable
A5.5 | Solution and tank clean out schedule is documented and followed - Desludging, coalescer, new make-up frequency, etc. | Manual | Not Applicable | Per preventative maintenance program. | Not Applicable | Not Applicable | Not Applicable | Not Applicable
A5.6 | Rinse - See Section 3.0. Above
6 | Aluminum Deoxidizing
A6.1 | Concentration | Manual | Not Applicable | Once every 8 hours. | Not Applicable | Not Applicable | Not Applicable | Not Applicable
A6.2 | Concentrations of Al, per chemical supplier. | Manual | Not Applicable | Once per day. | Not Applicable | Not Applicable | Not Applicable | Not Applicable
A6.3 | Solution Temperature is monitored and controlled if required by chemical supplier’s technical data sheet. | Automatic | Not Applicable | Continuous monitoring by controller. Manually verify daily. | Not Applicable | Not Applicable | Not Applicable | Not Applicable
A6.4 | Temperature (Thermocouple) | Automatic Max SAT difference allowed +/- 5oC (10oF) | Not Applicable | Continuous monitoring by controller. Manually verify daily. | Not Applicable | Not Applicable | Not Applicable | Not Applicable
A6.5 | Solution and tank clean out schedule is documented and followed - Desludging, coalescer, new make-up frequency, etc. | Manual | Not Applicable | Per preventative maintenance program. | Not Applicable | Not Applicable | Not Applicable | Not Applicable
A6.6 | Rinse - See Section 3.0. Above
7 | Sealing Rinse (if applicable)
A7.1 | Solution Temperature is monitored and controlled if required by chemical supplier’s technical data sheet. | Automatic | Ambient Temperature | Continuous monitoring by controller. Manually verify daily. | Not Applicable | Not Applicable | Not Applicable | Not Applicable
A7.2 | Temperature (Thermocouple) | Automatic Max SAT difference allowed +/- 5oC (10oF) | Ambient Temperature | Continuous monitoring by controller. Manually verify daily. | Not Applicable | Not Applicable | Not Applicable | Not Applicable
A7.3 | Concentration | Manual | Not Applicable | Once every 8 hours. | Not Applicable | Not Applicable | Not Applicable | Not Applicable
A7.4 | pH, if applicable. | Automatic / Manual | Not Applicable | Once every 8 hours. | Not Applicable | Not Applicable | Not Applicable | Not Applicable
A7.5 | Solution Level | Manual | Not Applicable | Once every 8 hours. | Not Applicable | Not Applicable | Not Applicable | Not Applicable
A7.6 | Solution and tank clean out schedule is documented and followed - Desludging, coalescer, new make-up frequency, etc. | Manual | Manual | Per preventative maintenance program. | Not Applicable | Not Applicable | Not Applicable | Not Applicable
A7.7 | Rinse - See Section 3.0.
8 | Oil / Wax (if applicable)
A8.1 | Pressure/Agitation | Automatic | Agitation | Once every 8 hours. | Agitation | Conforming | Not Applicable | Not Applicable
A8.2 | Chemical Analysis: Per chemical supplier recommendation such as: - Concentration - pH - Emulsion Stability - Viscosity - Total Dissolved Solids (TDS) | Manual | Manual | If not used at 100% concentration, every 8 hours. If used at 100% concentration, every lot change. | Chemical concentration is established by chemical supplier’s technical data sheet. Monitored daily start of each shift by production Supervisor. | Conforming | 18%-25% Stearated Oil, 140⁰F - 160⁰F | Titration 21% Oil, Temperature 149⁰F, pH 9
A8.3 | Solution Temperature is monitored and controlled if required by chemical supplier’s technical data sheet. | Automatic / Manual | Manual | Continuous monitoring by controller. Manually verify daily. | Chemical concentration is established by chemical supplier’s technical data sheet. Monitored daily start of each shift by production Supervisor. | Conforming | 18%-25% Stearated Oil, 140⁰F - 160⁰F | Titration 21% Oil, Temperature 149⁰F, pH 9
A8.4 | Temperature (Thermocouple) | Automatic/ Manual Max SAT difference allowed +/- 5oC (10oF) | Manual | Continuous monitoring by controller. Manually verify daily. | Chemical concentration is established by chemical supplier’s technical data sheet. Monitored daily start of each shift by production Supervisor. | Conforming | 18%-25% Stearated Oil, 140⁰F - 160⁰F | Titration 21% Oil, Temperature 149⁰F, pH 9
A8.5 | Solution and tank clean out schedule is documented and followed - Desludging, new make-up frequency, etc. | Manual | Manual | Per preventative maintenance program. | Set and established by Chemical Supplier technical data sheet Monitored daily start of each shift by production Supervisor. | Conforming | Established on production chemical change log. | Visual inspection and audit of production chemical change log.
9 | Dry-Off (If Applicable)
A9.1 | Air temperature is monitored and controlled. | Automatic | Mechanical | Once every 8 hours. | Manual, visual inspection and sign-off by Production Line Leader | Conforming | Spin Dry in processing basket based on customer part quality appearance requirement | Audit verification with Work Order Ticket
A9.2 | There is a procedure to ensure dryness of parts prior to subsequent coating. | Visual | Visual | Every change of lot number and each container. | Manual, visual inspection and sign-off by Production Line Leader | Conforming | Spin Dry in processing basket based on customer part quality appearance requirement | Audit verification with Work Order Ticket
10 | Process Equipment
A10.1 | Process equipment shall be verified and calibrated per Process Table K. Calibrations shall be certified, posted and up to date. A system shall be used to track calibration dates of equipment. Complete the audit for these identified elements in Process Table K.
Guidance |  |  |  | Objective Evidence / Comments |  |  |  | Conforming Nonconforming Not Apply
What internal system is used for conducting and managing calibration of all relevant equipment identified in Process Table K? |  |  |  | Monitored and controlled by Plant Manager supported by Waste Water Treatment Team |  |  |  | Conforming
Provide the document that lists all relevant equipment identified in Process Table K. |  |  |  | As provided by Maintenance Manager, Plant Manager, Waste Water Treatment Team |  |  |  | Conforming
How do you ensure calibrations are up to date? |  |  |  | Audited annually by Plant Manager, Waste Water Treatment, and Quality Manager |  |  |  | Conforming
How do you ensure new equipment has been added to the calibration list and inactive equipment has been removed? |  |  |  | All new equipment is monitored and controlled by Plant Manager supported by Quality Manager |  |  |  | Conforming
Are calibration labels present and up to date for listed equipment? |  |  |  | Yes, audited annually by Plant Manager, Quality Manager |  |  |  | Conforming
What is the reaction plan to any failed verification? |  |  |  | Equipment is immediately removed from service, sent out for repair and or replacement. |  |  |  | Conforming
A10.2 | Barrels, baskets, process tanks, belts/conveyors, racks, fixtures and drive mechanisms shall be maintained.
Guidance |  |  |  | Objective Evidence / Comments |  |  |  | Conforming Nonconforming Not Apply
How do you inspect for the integrity of the barrels, baskets, process tanks, racks, contact points, belts/conveyors and drive mechanisms? (e.g., wear, perforations, trap points, plugged holes, door gaps, other damage) Where are the inspection results documented? |  |  |  | Maintenance department, production line leader, production supervisor inspects daily. |  |  |  | Conforming
What is your preventative maintenance program for barrels, baskets, racks, contact points, process tanks and drive mechanism? |  |  |  | Set and established by Maintenance department in coordination with Plant Manager and Production Supervisor. |  |  |  | Conforming
What is the maintenance program for mechanical/chemical cleaning of barrels, baskets, racks, contact points and process tanks? |  |  |  | Set and established by Maintenance department in coordination with Plant Manager and Production Supervisor. |  |  |  | Conforming
How is each basket, barrel, or rack uniquely identified for tracking purposes? |  |  |  | Each has its own part identification marking |  |  |  | Conforming
A10.3
Guidance |  |  |  | Objective Evidence / Comments |  |  |  | Conforming Nonconforming Not Apply
What is the preventative maintenance program for filters? |  |  |  | Watermark process press is cleaned multiple times daily, filter replaced immediately if damaged from spare filters in inventory. |  |  |  | Conforming
How is the filter type identified during use? |  |  |  | Watermark press "filter" is measured in cubic feet. |  |  |  | Conforming
If reusable filters are used, do they meet the supplier's recommendations? |  |  |  | Not Applicable |  |  |  | Not Applicable
If disposable filters are used, do they meet the supplier's recommendations? |  |  |  | Watermark press "filters" are customer measured, fit, and ordered directly from manufacturer (Watermark). |  |  |  | Conforming
What are your criteria for filter replacement and/or cleaning? |  |  |  | Watermark process press is cleaned multiple times daily, filter replaced immediately if damaged from spare filters in inventory. |  |  |  | Conforming
What information is used to determine the required mesh size? |  |  |  | Watermark press "filter" is measured in cubic feet. |  |  |  | Conforming
How is compatibility with the process determined? |  |  |  | Watermark filter press was customer manufactured specifically to meet our processing requirements. |  |  |  | Conforming
Describe the preventive maintenance program for all solution filters to include plate, filter bag and cartridge. |  |  |  | Not Applicable |  |  |  | Not Applicable
Describe the preventive maintenance program for all air filters used on ovens, dryers, chillers, blowers and fans etc. |  |  |  | Not Applicable |  |  |  | Not Applicable
A10.4 | All process and equipment alarms shall be tested on a quarterly basis at a minimum. The organization shall have a preventative maintenance system that is documented and implemented.
Guidance |  |  |  | Objective Evidence / Comments |  |  |  | Conforming Nonconforming Not Apply
What is the preventative maintenance program where alarms are used for solution temperature, level control, environmental control, faults, etc.? |  |  |  | Monitored daily, inspected monthly. |  |  |  | Conforming
What are the alarms that are tested and their test frequency? |  |  |  | Monitored daily, inspected monthly. |  |  |  | Conforming
A10.5 | Processing equipment is designed/optimized for "soft handling" of parts.
Guidance |  |  |  | Objective Evidence / Comments |  |  |  | Conforming Nonconforming Not Apply
Are chutes lined to prevent part damage? |  |  |  | Yes, bounce boards and funnels to prevent part damage. |  |  |  | Conforming
What technique(s) are used to minimize drop heights? |  |  |  | Parts dumped/dropped closer to customer container with bounce boards and funnels to prevent part damage. |  |  |  | Conforming
A10.6 | Part transfer equipment is maintained.
Guidance |  |  |  | Objective Evidence / Comments |  |  |  | Conforming Nonconforming Not Apply
What is your program to assure cleanliness of belts, conveyors, chutes, vibratory tables, etc.? |  |  |  | Daily inspection before and after each production run. |  |  |  | Conforming
What is your maintenance program for belts, conveyors, chutes, vibratory tables, etc.? |  |  |  | Monitored daily, inspected monthly. |  |  |  | Conforming
A10.7 | In-process and customer containers are managed and maintained.
Guidance |  |  |  | Objective Evidence / Comments |  |  |  | Conforming Nonconforming Not Apply
How do you identify and segregate in-process containers for different processes? |  |  |  | Part processing baskets are marked, staged and assigned to each specific production line. |  |  |  | Conforming
What is your maintenance program for keeping in-process containers clean and in good condition? |  |  |  | Monitored daily, inspected monthly. |  |  |  | Conforming
How do you ensure that the customer containers do not degrade the quality of the coated parts? (e.g., customer container may arrive damaged, oily, dirty) |  |  |  | Customer containers are lined with a new clean plastic liner before processed parts are returned to customer container. |  |  |  | Conforming
A10.8 | Electrical system shall be maintained. Coater shall have a preventative maintenance system that is documented and implemented.
Guidance |  |  |  | Objective Evidence / Comments |  |  |  | Conforming Nonconforming Not Apply
Describe the preventative maintenance program for rectifiers (e.g., voltage and amperage) |  |  |  | Not Applicable |  |  |  | Not Applicable
All anodes/cathodes, contacts and bussing shall be maintained. Coater shall have a preventative maintenance system that is documented and implemented. |  |  |  | Monitored daily, inspected monthly. |  |  |  | Conforming
Describe the preventative maintenance program including cleanliness, electrical resistance and electrical shorts. |  |  |  | Thermal imaging by independent test laboratory is conducted annual within entire plant. |  |  |  | Conforming
11 | Test Equipment (Process Control and Finished Part Quality)
A11.1 | Test Equipment shall be verified and calibrated per Process Table K. Calibrations shall be certified, posted and up to date. A system shall be used to track calibration dates of equipment. Complete the audit for these identified elements in Process Table K.
Guidance |  |  |  | Objective Evidence / Comments |  |  |  | Conforming Nonconforming Not Apply
Wet Analysis: Before use, chemicals must be checked for shelf life and/or expiration date |  |  |  | Chemical inventory is monitored and inventoried internally daily by WWT team. Chemical supplier conducts onsite chemical tote inspection and inventory count weekly. |  |  |  | Conforming
pH Meter |  |  |  | Cleaned, calibrated and logged daily before each use by WWT team. |  |  |  | Conforming
pH Probes (must be solution compatible) |  |  |  | Calibrated by manufacture, cleaned daily before each use by WWT team. |  |  |  | Conforming
Laboratory Balance (Weight Scale) |  |  |  | Inspected and calibrated annually by 3rd party weigh scale company per manufacturer guidelines . |  |  |  | Conforming
Rectifier |  |  |  | Calibrated by manufacture, cleaned daily before each use by production supervisor, WWT team. |  |  |  | Conforming
Hand Held Thermometer |  |  |  | Not Applicable |  |  |  | Conforming
Temperature Controller |  |  |  | Steam controlled monitored by production, maintained and inspected by maintenance monthly. |  |  |  | Conforming
Thermocouple |  |  |  | Not Applicable |  |  |  | Not Applicable
Solution Mixer |  |  |  | Not Applicable |  |  |  | Not Applicable
Amp Meter/Volt Meter |  |  |  | Not Applicable |  |  |  | Not Applicable
Filters |  |  |  | Watermark process press is cleaned multiple times daily, filter replaced immediately if damaged from spare filters in inventory. |  |  |  | Conforming
Conductivity Meter |  |  |  | Not Applicable |  |  |  | Not Applicable
Conductivity Probes (must be solution compatible) |  |  |  | Not Applicable |  |  |  | Not Applicable
Ultrasonic Cleaner, if applicable. |  |  |  | Not Applicable |  |  |  | Not Applicable
If Applicable Proceed to PT B , PT C or PT H

## PT C - Conversion Coatings
PROCESS TABLE C - Conversion Coatings (Phosphate, Non-phosphate, Chromate, Non-chrome, Black Oxide)
All requirements given below are subordinate to applicable customer/OEM specific requirements. The customer may have additional requirements, e.g., inspection testing or greater frequencies. When performing the job audit, the auditor shall verify coater is conforming to customer requirements. Columns H and I are used for the Job Audit (Section 4). Regularly scheduled measurements (e.g., temperature, concentrations, pH) are to be entered in the appropriate row. For sections that are not applicable mark NA in the Comments column. *If minimum requirements are not met, provide supporting records to justify actual conditions. To justify reduced monitoring frequencies, a minimum of 30 consecutive measurements (data points) at stated frequencies must be documented. If any data points at reduced monitoring frequencies are outside of control limits, then revert back to the frequencies stated under the minimum requirements.
Process Line Identification:
Process Barrel size:
| Category/Process Steps | Type of Control |  | Monitoring Frequency |  | Observation/ Comments | Job Audit Measurements
ITEM # |  | Minimum Requirement | Actual Condition | Minimum Requirement | Actual Condition | Conforming Nonconforming Not Apply | Range | Actual Measurements supporting time of Job Audit
1 | Conversion Coating Process
C1.1 | This audit requires the completion of either Table A and/or B.
C1.2 | If the pre-treatment and conversion coating is not a continuous process, there shall be a part cleanliness check immediately before conversion coating. Acceptance criteria must be defined. | Manual | Continuous Process | Every start of production cycle, change of lot number and each container. | Manual Process | Conforming | Part processing step completed before every container is processed through production run. | Data verified as recorded on each containers production run lot work order ticket.
C1.3 | Cycle time/Line speed setup is checked. | Automatic / Manual | Manual | For manual process, prior to start of production and every part change. For automated process, at the start of production and every process change. | Manual Process | Conforming | Completed before every container is processed through production run. | Data verified as recorded on each containers production run lot work order ticket.
2 | Conditioner (If Applicable)
C2.1 | Pressure/Agitation | Automatic | Agitation | Once every 8 hours. | Not Applicable | Not Applicable | Not Applicable | Not Applicable
C2.2 | Chemical Analysis: - Concentration - pH | Automatic / Manual | Manual | For continuous operations, once every 8 hours. Otherwise, prior to start of each production cycle. | Not Applicable | Not Applicable | Not Applicable | Not Applicable
C2.3 | Solution Temperature is monitored and controlled if required by chemical supplier’s technical data sheet. | Automatic / Manual | Manual | Continuous monitoring by controller. Manually verify once every 8 hours. | Not Applicable | Not Applicable | Not Applicable | Not Applicable
C2.4 | Temperature (Thermocouple) | Automatic / Manual Max SAT difference allowed +/- 5oC (10oF) | Manual | Continuous monitoring by controller. Manually verify daily. | Not Applicable | Not Applicable | Not Applicable | Not Applicable
C2.5 | Solution and tank clean out schedule is documented and followed - Desludging, weir, new make-up frequency, etc. | Manual | Manual | Per preventative maintenance program. | Not Applicable | Not Applicable | Not Applicable | Not Applicable
3 | Conversion Coating Bath
C3.1 | Pressure/Agitation | Automatic | Agitation | Once every 8 hours. | Immersion tanks | Conforming | Each shift pre-production startup procedure | Data verified as recorded on daily production log
C3.2 | Solution Temperature is monitored and controlled if required by chemical supplier’s technical data sheet. | Automatic / Manual | Manual | Continuous monitoring by controller. Manually verify once every 8 hours. | Solution temperature is established by chemical supplier’s technical data sheet. Monitored daily start of each shift by Production Supervisor. | Conforming | 135⁰F - 185⁰F | 148⁰F Verified as recorded on daily production run log.
C3.3 | Temperature (Thermocouple) | Automatic / Manual Max SAT difference allowed +/- 5oC (10oF) | Manual | Continuous monitoring by controller. Manually verify daily. | Manual Temperature Gauge Monitored, controlled and recorded daily on production run log at start of each shift by Production Supervisor. | Conforming | Each shift pre-production startup procedure | data verified as recorded on daily production log
C3.4 | Chemical Analysis: - Phosphate: Free Acid, Total Acid, Iron Content, pH, Accelerator (as applicable) - Non-phosphate: Concentration, pH - Chromate: Concentration, pH - Non-chrome: Concentration, pH - Black Oxide: Concentration, boiling point | Automatic / Manual | Manual | Once every 4 hours. | Chemical concentration is established by chemical supplier’s technical data sheet. Monitored daily start of each shift by Production Supervisor. | Conforming | Not Applicable | Not Applicable
C3.5 | Fluoride Ion Concentration in zinc phosphate (if aluminum is being coated) | Automatic / Manual | Not Applicable | Once every 4 hours. | Not Applicable | Not Applicable | Not Applicable | Not Applicable
C3.6 | Coating Weight/Thickness | Manual | Manual | Once every 8 hours.* | Monitored daily and recorded in production run daily log at start of each shift by Production Supervisor. | Conforming | HCL Free Acid range 5-50 | Muriatic Acid 22⁰ HCL Free Acid 11. Verified as recorded on daily production run log.
C3.7 | Crystal/Grain Size, if applicable. | Manual | Not Applicable | Per customer requirement. | Solution level established by chemical supplier technical data sheet. Monitored daily start of each shift by Production Supervisor. | Conforming | Tank fill line | Visual inspection of tank and solution level.
C3.8 | Coverage of phosphate coating is visually inspected for streaking, uniform appearance and absence of voids. | Manual | Manual | Once every 8 hours. | Set and established by Chemical Supplier technical data sheet Monitored daily start of each shift by Production Supervisor. | Conforming | Established on production chemical change log. | Visual inspection and audit of production chemical change log.
C3.9 | Sludge accumulation in tank. | Manual | Manual | Once per day.* | Set and established by Chemical Supplier. Monitored daily start of each shift by Production Supervisor. | Conforming | Established on production chemical change log. | Visual inspection and audit of production chemical change log.
C3.10 | Solution and tank clean out schedule is documented and followed - Desludging, new make-up frequency, etc. | Manual | Manual | Per preventative maintenance program. | Set and established by Chemical Supplier technical data sheet Monitored daily start of each shift by Production Supervisor. | Conforming | Established on production chemical change log. | Visual inspection and audit of production chemical change log.
4 | Rinse
C4.1 | Rinse Type - Identify in comment section e.g., Flowing, Counter Flowing, Spray, Stagnant, Drag-in/out. | Automatic | Free Flowing | NA | fresh water rinse flow rate established by chemical supplier technical data sheet. Monitored daily start of each shift by production Supervisor. | Conforming | monitored and controlled at start of each shift, return from each break by Production Supervisor and Production Line Leader. | Visual inspection of tank and solution level.
C4.2 | Water Type - Identify in comment section e.g., Municipal, Deionized (DI), Reverse Osmosis (RO). | NA | Municipal | NA | Municipal, flow rate established, monitored, and controlled daily by Waste Water Team and City of Jackson Waste Water Team | Conforming | Not Applicable | Not Applicable
C4.3 | Agitation type - Identify in comment section, if applicable. e.g., Mechanical (Describe), Air, Ultrasonic. | Automatic | Mechanical | NA | Not Applicable | Not Applicable | Not Applicable | Not Applicable
C4.4 | Solution Temperature is monitored and controlled if required by chemical supplier’s technical data sheet. | Automatic | Ambient Temperature | Once every 8 hours. | Manual Temperature Gauge Monitored at start of each shift by production Supervisor. | Conforming | Each shift pre-production startup procedure | data verified as recorded on daily production log
C4.5 | Temperature (Thermocouple) | Automatic Max SAT difference allowed +/- 5oC (10oF) | Ambient Temperature | Continuous monitoring by controller. Manually verify daily. | Manual Temperature Gauge Monitored at start of each shift by production Supervisor. | Conforming | Each shift pre-production startup procedure | Data verified as recorded on daily production log
C4.6 | pH, if applicable. | Manual | Not Applicable | Once every 8 hours.* | Set, monitored, and controlled at start of each shift by production Supervisor. | Conforming | Each shift pre-production startup procedure | Data verified as recorded on daily production log
C4.7 | Conductivity, if applicable. | Manual | Not Applicable | Once every 8 hours.* | Not Applicable | Not Applicable | Not Applicable | Not Applicable
C4.8 | Concentration, if applicable. | Manual | Not Applicable | Once every 8 hours.* | Set, monitored, and controlled at start of each shift by production Supervisor. | Conforming | Each shift pre-production startup procedure | Data verified as recorded on daily production log
C4.9 | Flow rate, if applicable. | Manual | Manual | Once every 8 hours. | Set, monitored, and controlled at start of each shift by production Supervisor. | Conforming | Each shift pre-production startup procedure | Data verified as recorded on daily production log
C4.10 | Spray nozzle condition, if applicable. | Manual | Not Applicable | Once every 8 hours. | Not Applicable | Not Applicable | Not Applicable | Not Applicable
C4.11 | Verify position of incoming water feed is near the bottom (if immersion tank) | Manual | Water Feed Tank Bottom | Per preventative maintenance program. | Installed by Maintenance Dept. near bottom of immersion tank | Conforming | Physical inspection and verification | Physical inspection and verification
C4.12 | Tank maintenance schedule documented and followed. | Manual | Manual | Per preventative maintenance program. | Set and established by Maintenance Manager. | Conforming | Not Applicable | Not Applicable
5 | Sealing Rinse (if applicable)
C5.1 | Pressure/Agitation | Automatic | Agitation | Once every 8 hours. | Not Applicable | Not Applicable | Not Applicable | Not Applicable
C5.2 | Chemical Concentration | Automatic / Manual | Manual | Once every 8 hours. | Not Applicable | Not Applicable | Not Applicable | Not Applicable
C5.3 | Solution Temperature is monitored and controlled if required by chemical supplier’s technical data sheet. | Automatic / Manual | Manual | Once every 8 hours. | Not Applicable | Not Applicable | Not Applicable | Not Applicable
C5.4 | Temperature (Thermocouple) | Automatic / Manual Max SAT difference allowed +/- 5oC (10oF) | Manual | Continuous monitoring by controller. Manually verify daily. | Not Applicable | Not Applicable | Not Applicable | Not Applicable
C5.5 | Solution and tank clean out schedule is documented and followed - Desludging, new make-up frequency, etc. | Manual | Manual | Per preventative maintenance program. | Not Applicable | Not Applicable | Not Applicable | Not Applicable
6 | Oil / Wax (if applicable)
C6.1 | Pressure/Agitation | Automatic | Agitation | Once every 8 hours. | Agitation | Conforming | Not Applicable | Not Applicable
C6.2 | Chemical Analysis: Per chemical supplier recommendation such as: - Concentration - pH - Emulsion Stability - Viscosity - Total Dissolved Solids (TDS) | Automatic / Manual | Manual | If not used at 100% concentration, every 8 hours. If used at 100% concentration, every lot change. | Chemical concentration is established by chemical supplier’s technical data sheet. Monitored daily start of each shift by production Supervisor. | Conforming | 18%-25% Stearated Oil, 140⁰F - 160⁰F | Titration 21% Oil, Temperature 149⁰F, pH 9
C6.3 | Solution Temperature is monitored and controlled if required by chemical supplier’s technical data sheet. | Automatic / Manual | Manual | Once every 8 hours. | Chemical concentration is established by chemical supplier’s technical data sheet. Monitored daily start of each shift by production Supervisor. | Conforming | 18%-25% Stearated Oil, 140⁰F - 160⁰F | Titration 21% Oil, Temperature 149⁰F, pH 9
C6.4 | Temperature (Thermocouple) | Automatic/ Manual Max SAT difference allowed +/- 5oC (10oF) | Manual | Continuous monitoring by controller. Manually verify daily. | Chemical concentration is established by chemical supplier’s technical data sheet. Monitored daily start of each shift by production Supervisor. | Conforming | 18%-25% Stearated Oil, 140⁰F - 160⁰F | Titration 21% Oil, Temperature 149⁰F, pH 9
C6.5 | Solution and tank clean out schedule is documented and followed - Desludging, new make-up frequency, etc. | Manual | Manual | Per preventative maintenance program. | Set and established by Chemical Supplier technical data sheet Monitored daily start of each shift by production Supervisor. | Conforming | Established on production chemical change log. | Visual inspection and audit of production chemical change log.
7 | Dry-Off (If Applicable)
C7.1 | Air temperature is monitored and controlled. | Automatic | Ambient Temperature | Once every 8 hours. | Manual, visual inspection and sign-off by Production Line Leader | Conforming | Spin Dry in processing basket based on customer part quality appearance requirement | Audit verification with Work Order Ticket
C7.2 | Temperature (Thermocouple) | Automatic/ Manual Max SAT difference allowed +/- 5oC (10oF) | Not Applicable | Continuous monitoring by controller. Manually verify daily. | Not Applicable | Not Applicable | Not Applicable | Not Applicable
C7.3 | There is a procedure to ensure dryness of parts prior to subsequent coating. | Visual | Visual | Every change of lot number and each container. | Manual, visual inspection and sign-off by Production Line Leader | Conforming | Spin Dry in processing basket based on customer part quality appearance requirement | Audit verification with Work Order Ticket
8 | Process Equipment
C8.1 | Process equipment shall be verified and calibrated per Process Table K. Calibrations shall be certified, posted and up to date. A system shall be used to track calibration dates of equipment. Complete the audit for these identified elements in Process Table K.
Guidance |  |  |  | Objective Evidence / Comments |  |  |  | Conforming Nonconforming NA
What internal system is used for conducting and managing calibration of all relevant equipment identified in Process Table K? |  |  |  | Monitored and controlled by Plant Manager supported by Waste Water Treatment Team |  |  |  | Conforming
Provide the document that lists all relevant equipment identified in Process Table K. |  |  |  | As provided by Maintenance Manager, Plant Manager, Waste Water Treatment Team |  |  |  | Conforming
How do you ensure calibrations are up to date? |  |  |  | Audited annually by Plant Manager, Waste Water Treatment, and Quality Manager |  |  |  | Conforming
How do you ensure new equipment has been added to the calibration list and inactive equipment has been removed? |  |  |  | All new equipment is monitored and controlled by Plant Manager supported by Quality Manager |  |  |  | Conforming
Are calibration labels present and up to date for listed equipment? |  |  |  | Yes, audited annually by Plant Manager, Quality Manager |  |  |  | Conforming
What is the reaction plan to any failed verification? |  |  |  | Equipment is immediately removed from service, sent out for repair and or replacement. |  |  |  | Conforming
C8.2 | Barrels, baskets, process tanks, belts/conveyors, racks, fixtures and drive mechanisms shall be maintained.
Guidance |  |  |  | Objective Evidence / Comments |  |  |  | Conforming Nonconforming NA
How do you inspect for the integrity of the barrels, baskets, process tanks, racks, contact points, belts/conveyors and drive mechanisms? (e.g., wear, perforations, trap points, plugged holes, door gaps, other damage) Where are the inspection results documented? |  |  |  | Maintenance department, production line leader, production supervisor inspects daily. |  |  |  | Conforming
What is your preventative maintenance program for barrels, baskets, racks, contact points, process tanks and drive mechanism? |  |  |  | Set and established by Maintenance department in coordination with Plant Manager and Production Supervisor. |  |  |  | Conforming
What is the maintenance program for mechanical/chemical cleaning of barrels, baskets, racks, contact points and process tanks? |  |  |  | Set and established by Maintenance department in coordination with Plant Manager and Production Supervisor. |  |  |  | Conforming
How is each basket, barrel, or rack uniquely identified for tracking purposes? |  |  |  | Each has its own part identification marking |  |  |  | Conforming
C8.3 | All filtration equipment shall be maintained. The organization shall have a preventative maintenance system that is documented and implemented.
Guidance |  |  |  | Objective Evidence / Comments |  |  |  | Conforming Nonconforming NA
What is the preventative maintenance program for filters? |  |  |  | Watermark process press is cleaned multiple times daily, filter replaced immediately if damaged from spare filters in inventory. |  |  |  | Conforming
How is the filter type identified during use? |  |  |  | Watermark press "filter" is measured in cubic feet. |  |  |  | Conforming
If reusable filters are used, do they meet the supplier's recommendations? |  |  |  | Not Applicable |  |  |  | Not Applicable
If disposable filters are used, do they meet the supplier's recommendations? |  |  |  | Watermark press "filters" are customer measured, fit, and ordered directly from manufacturer (Watermark). |  |  |  | Conforming
What are your criteria for filter replacement and/or cleaning? |  |  |  | Watermark process press is cleaned multiple times daily, filter replaced immediately if damaged from spare filters in inventory. |  |  |  | Conforming
What information is used to determine the required mesh size? |  |  |  | Watermark press "filter" is measured in cubic feet. |  |  |  | Conforming
How is compatibility with the process determined? |  |  |  | Watermark filter press was customer manufactured specifically to meet our processing requirements. |  |  |  | Conforming
Describe the preventive maintenance program for all solution filters to include plate, filter bag and cartridge. |  |  |  | Not Applicable |  |  |  | Not Applicable
Describe the preventive maintenance program for all air filters used on ovens, dryers, chillers, blowers and fans etc. |  |  |  | Not Applicable |  |  |  | Not Applicable
C8.4 | All process and equipment alarms shall be tested on a quarterly basis at a minimum. The organization shall have a preventative maintenance system that is documented and implemented.
Guidance |  |  |  | Objective Evidence / Comments |  |  |  | Conforming Nonconforming NA
What is the preventative maintenance program where alarms are used for solution temperature, level control, environmental control, faults, etc.? |  |  |  | Monitored daily, inspected monthly. |  |  |  | Conforming
What are the alarms that are tested and their test frequency? |  |  |  | Monitored daily, inspected monthly. |  |  |  | Conforming
C8.5 | Processing equipment is designed/optimized for "soft handling" of parts.
Guidance |  |  |  | Objective Evidence / Comments |  |  |  | Conforming Nonconforming NA
Are chutes lined to prevent part damage? |  |  |  | Yes, bounce boards and funnels to prevent part damage. |  |  |  | Conforming
What technique(s) are used to minimize drop heights? |  |  |  | Parts dumped/dropped closer to customer container with bounce boards and funnels to prevent part damage. |  |  |  | Conforming
C8.6 | Part transfer equipment is maintained.
Guidance |  |  |  | Objective Evidence / Comments |  |  |  | Conforming Nonconforming NA
What is your program to assure cleanliness of belts, conveyors, chutes, vibratory tables, etc.? |  |  |  | Daily inspection before and after each production run. |  |  |  | Conforming
What is your maintenance program for belts, conveyors, chutes, vibratory tables, etc.? |  |  |  | Monitored daily, inspected monthly. |  |  |  | Conforming
C8.7 | In-process and customer containers are managed and maintained.
Guidance |  |  |  | Objective Evidence / Comments |  |  |  | Conforming Nonconforming NA
How do you identify and segregate in-process containers for different processes? |  |  |  | Part processing baskets are marked, staged and assigned to each specific production line. |  |  |  | Conforming
What is your maintenance program for keeping in-process containers clean and in good condition? |  |  |  | Monitored daily, inspected monthly. |  |  |  | Conforming
How do you ensure that the customer containers do not degrade the quality of the coated parts? (e.g., customer container may arrive damaged, oily, dirty) |  |  |  | Customer containers are lined with a new clean plastic liner before processed parts are returned to customer container. |  |  |  | Conforming
9 | Test Equipment (Process Control and Finished Part Quality)
C9.1 | Test Equipment shall be verified and calibrated per Process Table K. Calibrations shall be certified, posted and up to date. A system shall be used to track calibration dates of equipment. Complete the audit for these identified elements in Process Table K.
Guidance |  |  |  | Objective Evidence / Comments |  |  |  | Conforming Non-conforming NA
Wet Analysis: Before use, chemicals must be checked for shelf life and/or expiration date |  |  |  | Chemical inventory is monitored and inventoried internally daily by WWT team. Chemical supplier conducts onsite chemical tote inspection and inventory count weekly. |  |  |  | Conforming
pH Meter |  |  |  | Cleaned, calibrated and logged daily before each use by WWT team. |  |  |  | Conforming
pH Probes (must be solution compatible) |  |  |  | Calibrated by manufacture, cleaned daily before each use by WWT team. |  |  |  | Conforming
Laboratory Balance (Weight Scale) |  |  |  | Inspected and calibrated annually by 3rd party weigh scale company per manufacturer guidelines . |  |  |  | Conforming
Hand Held Thermometer |  |  |  | Calibrated by manufacture, cleaned daily before each use by maintenance or H&S Manager. |  |  |  | Conforming
Paint/Solution Mixer |  |  |  | Not Applicable |  |  |  | Not Applicable
Temperature Controller |  |  |  | Steam controlled monitored by production, maintained and inspected by maintenance monthly. |  |  |  | Conforming
Thermocouple |  |  |  | Not Applicable |  |  |  | Not Applicable
Filters |  |  |  | Watermark process press is cleaned multiple times daily, filter replaced immediately if damaged from spare filters in inventory. |  |  |  | Conforming
Conductivity Meter |  |  |  | Not Applicable |  |  |  | Not Applicable
Conductivity Probes (must be solution compatible) |  |  |  | Not Applicable |  |  |  | Not Applicable
Lab Oven Controller |  |  |  | Not Applicable |  |  |  | Not Applicable
Salt Spray Cabinet |  |  |  | Not Applicable |  |  |  | Not Applicable
Ultrasonic Cleaner |  |  |  | Not Applicable |  |  |  | Not Applicable
Coefficient of Friction/Torque Tension (required for fasteners) |  |  |  | Not Applicable |  |  |  | Not Applicable
Blacklight (for UV tracer identification) |  |  |  | Not Applicable |  |  |  | Not Applicable

## PT K -Equipment
PROCESS TABLE K - Process Control and Testing Equipment Verification and Calibration
All requirements given below are subordinate to applicable customer/OEM specific requirements. The customer may have additional requirements, e.g., inspection testing or greater frequencies. When performing the job audit, the auditor shall verify coater is conforming to customer requirements. *If minimum requirements are not met, provide supporting records to justify actual conditions. To justify reduced monitoring frequencies, a minimum of 30 consecutive measurements (data points) at stated frequencies must be documented. If any data points at reduced monitoring frequencies are outside of control limits, then revert back to the frequencies stated under the minimum requirements.
ITEM # | EQUIPMENT TYPE | Verification Frequency | Conforming Nonconforming NA | Calibration / Certification Frequency | Conforming Nonconforming NA | Observation / Comments | Job Audit Measurement Range | Actual Measurement Supporting Job Audit
K1.1 | Control chemicals (e.g., Hogeboom solution, buffers, titrants, indicators, surface tension ink, viscosity oil) | Daily | Conforming | Before use - must be checked for shelf life / expiration date, contamination | Conforming | Each production lines chemical tanks are titrated daily before start of each shifts production | Audit each production lines daily Production Setup log data | Audit production line Production Setup log data for the specific WOT
K1.2 | Thermocouple | Per Section 3 Pyrometry. | Not Applicable | Per Section 3 Pyrometry. | Not Applicable | Not Applicable | Not Applicable | Not Applicable
K1.3 | Booth Temperature/Humidity Controller | Once every 4 hours | Not Applicable | Every 6 months | Not Applicable | Not Applicable | Not Applicable | Not Applicable
K1.4 | Circulation/Flow Meter/Pressure Gauge | At the beginning of production and at every material change. | Conforming | Annually | Conforming | Circulate, flow is monitored daily throughout production by production line leader and inspected monthly by maintenance | Audit each production lines daily Production Setup log data | Audit production line Production Setup log data for the specific WOT
K1.5 | Process Air Cleanliness Control | Per equipment manufacturer's specifications. | Not Applicable | Annually | Not Applicable | Not Applicable | Not Applicable | Not Applicable
K1.6 | Amp Meter/Volt Meter | At the beginning of production and at every material change. | Not Applicable | Annually | Not Applicable | Not Applicable | Not Applicable | Not Applicable
K1.7 | pH Meter | Per equipment manufacturer's specifications. | Conforming | Annually | Conforming | Cleaned, calibrated and logged daily before each use by WWT team. | Interviewed WWT team, WWT records logs. | Records reviewed, found to be compliant.
K1.8 | pH Probe | Once every 4 hours, using a minimum of 2 buffer solutions near the min and max of the chemical control range. | Conforming | NA | Conforming | Calibrated by manufacture, cleaned daily before each use by WWT team. | Interviewed WWT team, WWT records logs. | Records reviewed, found to be compliant.
K1.9 | Conductivity Meter | Per equipment manufacturer's specifications. | Not Applicable | Annually | Not Applicable | Not Applicable | Not Applicable | Not Applicable
K1.10 | Conductivity Probe | Once every 4 hours, using a minimum of 2 reference solutions near the min and max of the chemical control range. | Not Applicable | NA | Not Applicable | Not Applicable | Not Applicable | Not Applicable
K1.11 | Ion Selective (ISE ) Probe | Once every 4 hours, using a minimum of 2 reference solutions near the min and max of the chemical control range. | Not Applicable | NA | Not Applicable | Not Applicable | Not Applicable | Not Applicable
K1.12 | Laboratory Balance | Monthly using a minimum of 2 reference mass standards. | Not Applicable | Annually | Not Applicable | Not Applicable | Not Applicable | Not Applicable
K1.13 | Atomic Absorption (AA) | Before each use. | Not Applicable | Annually | Not Applicable | Not Applicable | Not Applicable | Not Applicable
K1.14 | Inductively Coupled Plasma (ICP) | Before each use. | Not Applicable | Annually | Not Applicable | Not Applicable | Not Applicable | Not Applicable
K1.15 | Ion Chromatography (IC) | Before each use. | Not Applicable | Annually | Not Applicable | Not Applicable | Not Applicable | Not Applicable
K1.16 | X-Ray Fluorescence (XRF) | Daily. Thickness and alloy for each combination of coating and substrate. | Not Applicable | Annually | Not Applicable | Not Applicable | Not Applicable | Not Applicable
K1.17 | Hardness Tester | Daily | Not Applicable | Annually | Not Applicable | Not Applicable | Not Applicable | Not Applicable
K1.18 | Profilometer | Daily | Not Applicable | Annually | Not Applicable | Not Applicable | Not Applicable | Not Applicable
K1.19 | Lab Rectifier | NA | Not Applicable | Annually | Not Applicable | Not Applicable | Not Applicable | Not Applicable
K1.20 | Ultrasonic Cleaner | Monthly (e.g., foil test) | Not Applicable | Annually | Not Applicable | Not Applicable | Not Applicable | Not Applicable
K1.21 | Hand Held Digital Thermometer | NA | Not Applicable | Annually | Not Applicable | Not Applicable | Not Applicable | Not Applicable
K1.22 | Glass Thermometer | Visual inspection before each use. | Not Applicable | Annually | Not Applicable | Not Applicable | Not Applicable | Not Applicable
K1.23 | Pipettes - must be checked for broken tips | Before each use. | Conforming | NA | Conforming | Cleaned before each use | Interviewed WWT team, WWT records logs. | Records reviewed, found to be compliant.
K1.24 | Salt Spray Cabinet | Daily | Not Applicable | Annually | Not Applicable | Not Applicable | Not Applicable | Not Applicable
K1.25 | Water Immersion Bath | Per Section 3 Pyrometry. | Not Applicable | Per Section 3 Pyrometry. | Not Applicable | Not Applicable | Not Applicable | Not Applicable
K1.26 | Freezer | Per Section 3 Pyrometry. | Not Applicable | Per Section 3 Pyrometry. | Not Applicable | Not Applicable | Not Applicable | Not Applicable
K1.27 | Thickness Tester | Every 8 hours. | Not Applicable | Annually | Not Applicable | Not Applicable | Not Applicable | Not Applicable
K1.28 | CASS Cabinet | Daily | Not Applicable | Annually | Not Applicable | Not Applicable | Not Applicable | Not Applicable
K1.29 | Microscope 100x for surface profile 500x for crystal morphology | Visual inspection before each use. | Not Applicable | NA | Not Applicable | Not Applicable | Not Applicable | Not Applicable
K1.30 | Lab Oven | Per Section 3 Pyrometry. | Not Applicable | Annually | Not Applicable | Not Applicable | Not Applicable | Not Applicable
K1.31 | Muffle Furnace | Per Section 3 Pyrometry. | Not Applicable | Per Section 3 Pyrometry. | Not Applicable | Not Applicable | Not Applicable | Not Applicable
K1.32 | Coefficient of Friction/Torque Tension Testing (required for fasteners) | NA | Not Applicable | Annually | Not Applicable | Not Applicable | Not Applicable | Not Applicable
K1.33 | Refractometer | Monthly | Conforming | NA | Conforming | Calibrated by manufacture, cleaned daily before each use by production supervisor, WWT team. | Interviewed production team, WWT team, reviewed record logs. | Records reviewed, found to be compliant.
K1.34 | Spectrophotometer | Monthly | Not Applicable | Annually | Not Applicable | Not Applicable | Not Applicable | Not Applicable
K1.35 | Color Meter | Daily | Not Applicable | Annually | Not Applicable | Not Applicable | Not Applicable | Not Applicable
K1.36 | Gloss Meter | Monthly | Not Applicable | Annually | Not Applicable | Not Applicable | Not Applicable | Not Applicable
K1.37 | Digital Temperature Recorder (e.g., DataPaq) | NA | Not Applicable | Annually | Not Applicable | Not Applicable | Not Applicable | Not Applicable
K1.38 | Moisture Analyzer | NA | Not Applicable | Annually | Not Applicable | Not Applicable | Not Applicable | Not Applicable
K1.39 | Filters/Sieves - blast media distribution, impurity removal | Visual Inspection Lab - before each use Production - each time media is added | Not Applicable | NA | Not Applicable | Not Applicable | Not Applicable | Not Applicable
K1.40 | Lineguard® 101 Meter | Visual Inspection. | Not Applicable | Every 3 months | Not Applicable | Not Applicable | Not Applicable | Not Applicable
K1.41 | ORP Meter (in process) | When difference is greater than 30 mV when compared to lab meter. | Not Applicable | Annually | Not Applicable | Not Applicable | Not Applicable | Not Applicable
K1.42 | ORP Meter (Laboratory) | NA | Not Applicable | Every 30 days | Not Applicable | Not Applicable | Not Applicable | Not Applicable
K1.43 | Line viscosity cup or equivalent | Every 14 days. | Not Applicable | NA | Not Applicable | Not Applicable | Not Applicable | Not Applicable
K1.44 | Master viscosity cup or equivalent | Every 30 days. | Not Applicable | Upon receipt | Not Applicable | Not Applicable | Not Applicable | Not Applicable
K1.45 | Weight per Gallon Cup/Hydrometer | Before each use. | Not Applicable | NA | Not Applicable | Not Applicable | Not Applicable | Not Applicable
K1.46 | Tape (adhesion testing/dust residue check) | Before each use. | Not Applicable | NA | Not Applicable | Not Applicable | Not Applicable | Not Applicable
K1.47 | Scribe Tool | Before each use. | Not Applicable | NA | Not Applicable | Not Applicable | Not Applicable | Not Applicable
K1.48 | Blacklight for UV tracer identification | Before each use. | Not Applicable | NA | Not Applicable | Not Applicable | Not Applicable | Not Applicable
K1.49 | Timer/Stopwatch | Before each use. | Conforming | Upon receipt | Conforming | Timers are certified accurate by manufacturer, replaced when broken or damaged. | Interviewed production team, WWT team, reviewed record logs. | Records reviewed, found to be compliant.
| Automatic Absorption (Water Tester) Measures trace metal mineral elements in water to ensure water supply is compliant in meeting state and local city water requirements. | Before each use. | Conforming | Upon receipt | Conforming | Cleaned and calibrated before each use. | Interviewed WWT team, reviewed record logs. | Records reviewed, found to be compliant.